## Hoja1
Name | Physical Properties | Thermal Properties
| Density kg/m3 | Specific Heat Capacity J/kgK | Thermal Conductivity W/mK
Aluminum 1050-H14 | 2705 | 900 | 227
Aluminum 1060-H12 | 2705 | 900 | 230
Aluminum 1100-H12 | 2710 | 904 | 220
Aluminum 1145-H18 | 2700 | 904 | 227
Aluminum 1199-H18 | 2700 | 900 | 240
Aluminum 6061-T8 | 2700 | 896 | 170
Aluminum 5052-H32 | 2680 | 880 | 138
Aluminum 7075-O | 2810 | 960 | 173
Aluminum 6063-T1 | 2700 | 900 | 193
Aluminum 2024-T6 | 2780 | 875 | 151
Aluminum 7175-T66 | 2800 | 864 | 142